## sheet1
Spannung [V] | Strom [mA] | Leistung [mW] | Isc [mA] | Voc [V] | Vmpp [V] | Impp [mA] | Pmpp [mW] | FF | Rp [kOhm] | Rs [Ohm]
-0.000259 | 243.609 | -0.063022 | 244.122 | 0.595869 | 0.50684 | 227.389 | 115.249841 | 0.792287 | 0.412746 | 211.185469
0.006208 | 243.997 | 1.51466
0.013249 | 243.911 | 3.231528
0.019551 | 243.644 | 4.763533
0.02603 | 244.022 | 6.35199
0.03329 | 243.533 | 8.107165
0.039719 | 243.293 | 9.663476
0.045771 | 243.89 | 11.163065
0.052338 | 243.789 | 12.759502
0.05852 | 243.885 | 14.272248
0.065542 | 243.907 | 15.986128
0.071662 | 243.877 | 17.476787
0.078339 | 243.498 | 19.075292
0.084941 | 243.871 | 20.714573
0.091894 | 243.754 | 22.399628
0.097473 | 243.739 | 23.757972
0.103507 | 243.03 | 25.155209
0.110866 | 243.752 | 27.023858
0.116925 | 243.704 | 28.494968
0.123559 | 243.578 | 30.096132
0.130574 | 243.891 | 31.845921
0.136538 | 244.122 | 33.331881
0.142902 | 243.698 | 34.824858
0.149506 | 244.015 | 36.48178
0.156183 | 243.82 | 38.080588
0.162957 | 243.719 | 39.715693
0.169077 | 243.363 | 41.147037
0.175107 | 243.948 | 42.716905
0.181918 | 243.461 | 44.289938
0.188349 | 243.107 | 45.788936
0.194809 | 243.564 | 47.448362
0.201482 | 243.175 | 48.995361
0.207385 | 243.115 | 50.418477
0.214244 | 243.423 | 52.151917
0.221714 | 243.409 | 53.967183
0.227833 | 243.486 | 55.474146
0.233814 | 243.528 | 56.940256
0.240099 | 243.18 | 58.387275
0.246585 | 243.266 | 59.985747
0.253158 | 243.713 | 61.697896
0.259695 | 243.312 | 63.18691
0.266816 | 243.477 | 64.963559
0.273916 | 243.394 | 66.669511
0.279629 | 243.306 | 68.035413
0.286172 | 243.134 | 69.578143
0.29272 | 242.88 | 71.095834
0.299988 | 243.937 | 73.178173
0.305735 | 243.607 | 74.479186
0.312842 | 242.922 | 75.996204
0.318133 | 242.707 | 77.213106
0.324919 | 242.932 | 78.933223
0.331181 | 243.557 | 80.661451
0.338371 | 242.572 | 82.07933
0.34423 | 242.643 | 83.525
0.351063 | 243.133 | 85.355
0.357997 | 243.19 | 87.06129
0.364198 | 242.731 | 88.402145
0.37005 | 242.82 | 89.855541
0.377411 | 242.866 | 91.6603
0.383661 | 243.094 | 93.265687
0.390151 | 242.656 | 94.672481
0.395823 | 243.163 | 96.249508
0.402945 | 242.293 | 97.630753
0.40944 | 241.894 | 99.041079
0.416337 | 241.529 | 100.557459
0.422394 | 241.936 | 102.192315
0.429237 | 240.669 | 103.30404
0.436083 | 240.388 | 104.82912
0.442039 | 240.456 | 106.29093
0.44874 | 239.807 | 107.610993
0.455779 | 239.069 | 108.96263
0.461265 | 238.909 | 110.20036
0.467779 | 237.399 | 111.050267
0.47491 | 236.682 | 112.402649
0.480748 | 235.097 | 113.022413
0.487513 | 233.999 | 114.077554
0.493698 | 232.347 | 114.709249
0.500711 | 229.496 | 114.911172
0.50684 | 227.389 | 115.249841
0.513622 | 223.389 | 114.737505
0.520035 | 219.115 | 113.947469
0.526576 | 213.858 | 112.61249
0.533141 | 207.538 | 110.647017
0.539774 | 199.333 | 107.594771
0.545972 | 189.819 | 103.635859
0.552505 | 178.048 | 98.37241
0.558867 | 163.726 | 91.501058
0.565427 | 146.663 | 82.92722
0.572059 | 125.104 | 71.566869
0.578429 | 99.109 | 57.32752
0.584981 | 67.5585 | 39.520439
0.591502 | 29.7728 | 17.610671
0.595996 | -0.867252 | -0.516879
0.604257 | -69.1223 | -41.767634
0.610678 | -134.991 | -82.436034
0.61773 | -211.76 | -130.810505
0.624259 | -302.719 | -188.97506
0.630818 | -409.057 | -258.040519
0.636807 | -531.729 | -338.608749
0.643316 | -672.913 | -432.8957
0.649785 | -834.339 | -542.140967
-0.000238 | 243.561 | -0.058016 | 244.317 | 0.595815 | 0.507176 | 226.826 | 115.040703 | 0.790289 | 0.201961 | 347.331568
0.00687 | 244.005 | 1.676363
0.01249 | 243.939 | 3.046725
0.020382 | 243.612 | 4.965202
0.025245 | 243.774 | 6.154026
0.03312 | 243.795 | 8.074369
0.039719 | 244.125 | 9.696303
0.046031 | 243.765 | 11.22082
0.051423 | 243.682 | 12.530762
0.057958 | 243.696 | 14.124206
0.065042 | 243.531 | 15.83967
0.07178 | 243.822 | 17.50147
0.077788 | 243.788 | 18.963903
0.083803 | 243.686 | 20.421569
0.090383 | 243.689 | 22.025319
0.097323 | 243.935 | 23.740608
0.103348 | 243.571 | 25.172697
0.111148 | 243.76 | 27.093339
0.116839 | 243.902 | 28.497339
0.124083 | 244.317 | 30.315562
0.129603 | 243.838 | 31.602063
0.136668 | 243.997 | 33.346631
0.14306 | 243.592 | 34.848272
0.149683 | 243.611 | 36.464498
0.156399 | 243.251 | 38.044335
0.163338 | 243.411 | 39.758169
0.169421 | 243.807 | 41.306001
0.17532 | 243.631 | 42.713363
0.182419 | 244.044 | 44.518287
0.189281 | 243.499 | 46.089807
0.193966 | 243.323 | 47.196389
0.202163 | 243.995 | 49.326761
0.207583 | 243.514 | 50.549367
0.214915 | 244.059 | 52.45194
0.221195 | 243.498 | 53.86054
0.22773 | 243.532 | 55.459542
0.233821 | 243.698 | 56.98171
0.240769 | 243.548 | 58.638808
0.24693 | 243.257 | 60.067451
0.253506 | 243.385 | 61.699558
0.259515 | 243.874 | 63.288961
0.266691 | 243.825 | 65.025933
0.272877 | 243.365 | 66.408711
0.279494 | 243.877 | 68.162158
0.28575 | 244.009 | 69.725572
0.292984 | 243.764 | 71.418952
0.300072 | 243.763 | 73.146451
0.306645 | 242.957 | 74.501549
0.312157 | 244.02 | 76.172551
0.318833 | 243.47 | 77.626271
0.324911 | 243.558 | 79.134673
0.331041 | 243.43 | 80.585311
0.33766 | 242.926 | 82.026393
0.344594 | 243.517 | 83.914497
0.351256 | 243.737 | 85.614084
0.357147 | 242.631 | 86.654934
0.364292 | 242.785 | 88.444633
0.370286 | 243.235 | 90.066515
0.376854 | 243.085 | 91.607555
0.38297 | 242.575 | 92.898948
0.390691 | 242.939 | 94.914081
0.397055 | 242.351 | 96.226676
0.402953 | 242.668 | 97.783799
0.409543 | 241.944 | 99.086472
0.41602 | 242.617 | 100.933524
0.4228 | 241.232 | 101.99289
0.428851 | 241.354 | 103.504904
0.435161 | 240.917 | 104.837683
0.442471 | 240.184 | 106.274455
0.448161 | 239.712 | 107.42957
0.454686 | 239.244 | 108.780897
0.4613 | 239.599 | 110.527019
0.468058 | 237.555 | 111.189518
0.474572 | 236.951 | 112.45031
0.481166 | 235.094 | 113.11924
0.487576 | 234.254 | 114.216628
0.494003 | 232.221 | 114.717871
0.500571 | 229.605 | 114.933604
0.507176 | 226.826 | 115.040703
0.513434 | 222.795 | 114.390528
0.520007 | 218.511 | 113.62725
0.526339 | 213.651 | 112.452854
0.533455 | 206.887 | 110.364905
0.539095 | 199.43 | 107.511716
0.546251 | 190.302 | 103.952658
0.552433 | 178.816 | 98.783859
0.558712 | 164.632 | 91.981874
0.565265 | 146.084 | 82.576172
0.572069 | 124.784 | 71.385058
0.578798 | 98.171 | 56.821178
0.58496 | 66.9878 | 39.185183
0.591507 | 29.0969 | 17.21102
0.596015 | -1.34765 | -0.80322
0.596727 | -5.37741 | -3.208846
0.610743 | -136.744 | -83.515441
0.617627 | -213.382 | -131.790485
0.624084 | -305.233 | -190.491032
0.630629 | -410.469 | -258.853655
0.636944 | -533.571 | -339.854847
0.643779 | -675.512 | -434.88044
0.650284 | -837.345 | -544.512056
0.000107 | 244.223 | 0.02601 | 244.271 | 0.59574 | 0.507121 | 227.57 | 115.405526 | 0.793045 | 0.263174 | 467.1847
0.006355 | 244.005 | 1.550701
0.013375 | 244.116 | 3.264954
0.019342 | 243.936 | 4.718088
0.026666 | 244.227 | 6.512508
0.032271 | 243.898 | 7.870832
0.03687 | 243.622 | 8.982416
0.045928 | 244.03 | 11.207883
0.052636 | 244.023 | 12.844419
0.058762 | 243.773 | 14.324516
0.065381 | 243.987 | 15.952114
0.071522 | 243.845 | 17.440306
0.077765 | 244.271 | 18.995637
0.084743 | 243.693 | 20.651276
0.090674 | 244.221 | 22.144373
0.096509 | 243.896 | 23.538159
0.103986 | 243.489 | 25.319423
0.11073 | 243.964 | 27.014109
0.116329 | 243.678 | 28.346696
0.122898 | 243.814 | 29.96435
0.130367 | 243.809 | 31.78477
0.13663 | 243.832 | 33.314669
0.142766 | 243.641 | 34.783748
0.149203 | 243.887 | 36.388721
0.155749 | 243.961 | 37.996584
0.162552 | 243.471 | 39.576649
0.169058 | 243.535 | 41.171613
0.175266 | 243.54 | 42.684257
0.181474 | 243.737 | 44.232026
0.188621 | 244.168 | 46.055212
0.194369 | 243.605 | 47.349236
0.201022 | 243.609 | 48.970817
0.207703 | 244.044 | 50.688573
0.214787 | 243.792 | 52.363352
0.220914 | 243.48 | 53.788141
0.2277 | 243.868 | 55.528744
0.234516 | 244.067 | 57.237617
0.239866 | 243.92 | 58.508115
0.246503 | 243.493 | 60.021755
0.253466 | 243.15 | 61.630258
0.259881 | 244.01 | 63.413563
0.26609 | 243.834 | 64.881789
0.272642 | 243.537 | 66.398415
0.279045 | 243.452 | 67.934063
0.285491 | 243.539 | 69.528193
0.29285 | 243.012 | 71.166064
0.29965 | 243.841 | 73.066956
0.305791 | 243.445 | 74.44329
0.312206 | 243.875 | 76.139238
0.318737 | 244.057 | 77.789996
0.32468 | 243.741 | 79.137828
0.330862 | 243.29 | 80.495416
0.33652 | 243.11 | 81.811377
0.34472 | 243.883 | 84.071348
0.351395 | 243.183 | 85.45329
0.357975 | 243.353 | 87.11429
0.363938 | 242.889 | 88.396537
0.370307 | 243.113 | 90.026446
0.376078 | 243.031 | 91.398612
0.382824 | 242.853 | 92.969957
0.389589 | 242.818 | 94.599222
0.397129 | 242.762 | 96.40783
0.402834 | 243.279 | 98.001053
0.410152 | 243.068 | 99.694826
0.416342 | 242.57 | 100.992079
0.422287 | 241.804 | 102.110686
0.428565 | 241.579 | 103.532304
0.435105 | 240.805 | 104.77546
0.442 | 240.391 | 106.252822
0.447984 | 240.584 | 107.777783
0.454949 | 239.904 | 109.144085
0.461605 | 238.489 | 110.087715
0.468052 | 237.985 | 111.389355
0.474671 | 236.958 | 112.477091
0.480752 | 236.378 | 113.639196
0.487856 | 234.272 | 114.291001
0.493998 | 231.987 | 114.601114
0.500343 | 230.216 | 115.186964
0.507121 | 227.57 | 115.405526
0.513606 | 223.69 | 114.888526
0.520076 | 218.917 | 113.853478
0.526501 | 214.525 | 112.947627
0.532941 | 207.825 | 110.758463
0.539693 | 199.781 | 107.820407
0.545957 | 189.522 | 103.470863
0.552475 | 177.673 | 98.159891
0.558998 | 164.049 | 91.703063
0.565634 | 145.587 | 82.348957
0.572105 | 124.242 | 71.079469
0.578459 | 98.547 | 57.005399
0.584983 | 66.6632 | 38.996839
0.591416 | 28.8074 | 17.037157
0.595945 | -1.36477 | -0.813328
0.596616 | -5.49045 | -3.27569
0.60723 | -98.9602 | -60.091602
0.617344 | -215.574 | -133.083315
0.624169 | -306.252 | -191.153005
0.630912 | -411.489 | -259.613348
0.637086 | -535.384 | -341.085651
0.643154 | -676.481 | -435.081461
0.649691 | -839.446 | -545.380511