## sheet1
Spannung [V] | Strom [mA] | Leistung [mW] | Isc [mA] | Voc [V] | Vmpp [V] | Impp [mA] | Pmpp [mW] | FF | Rp [kOhm] | Rs [Ohm]
0.000959 | 487.852 | 0.468045 | 487.961 | 0.616265 | 0.526301 | 454.88 | 239.403799 | 0.79612 | 0.192203 | 235.218141
0.006594 | 487.784 | 3.216301
0.013156 | 486.966 | 6.406671
0.019802 | 487.578 | 9.655068
0.026002 | 487.537 | 12.676693
0.032541 | 487.494 | 15.863542
0.038652 | 486.831 | 18.817187
0.046809 | 486.901 | 22.791154
0.052189 | 487.337 | 25.433679
0.058854 | 487.125 | 28.669352
0.065045 | 487.665 | 31.720316
0.071039 | 487.364 | 34.621705
0.076912 | 487.059 | 37.460633
0.08456 | 487.841 | 41.251786
0.091003 | 487.462 | 44.360407
0.096677 | 487.622 | 47.14193
0.104248 | 487.388 | 50.809175
0.110671 | 487.483 | 53.950036
0.117165 | 487.29 | 57.093138
0.124034 | 487.961 | 60.52395
0.128915 | 487.56 | 62.854041
0.136458 | 487.312 | 66.497718
0.142637 | 487.551 | 69.542958
0.14953 | 487.757 | 72.934451
0.156093 | 487.286 | 76.061885
0.162253 | 487.353 | 79.074584
0.169986 | 487.491 | 82.866645
0.176502 | 486.884 | 85.935902
0.182631 | 487.861 | 89.09864
0.188357 | 487.47 | 91.818143
0.195335 | 487.415 | 95.209063
0.201528 | 487.374 | 98.219507
0.208371 | 487.159 | 101.510003
0.214656 | 487.299 | 104.601654
0.220675 | 486.897 | 107.445995
0.227856 | 486.694 | 110.896148
0.233972 | 487.547 | 114.072347
0.240117 | 487.407 | 117.034707
0.246927 | 487.386 | 120.348763
0.253117 | 487.107 | 123.295063
0.260589 | 487.92 | 127.146585
0.267227 | 486.319 | 129.957567
0.272429 | 487.189 | 132.724412
0.278884 | 487.754 | 136.026787
0.286986 | 487.24 | 139.831059
0.293109 | 487.303 | 142.832895
0.298611 | 487.643 | 145.615564
0.305281 | 487.019 | 148.677647
0.312585 | 487.188 | 152.287661
0.318834 | 487.871 | 155.549862
0.324574 | 486.926 | 158.04352
0.331324 | 486.811 | 161.292168
0.338478 | 487.44 | 164.987716
0.345235 | 487.089 | 168.160171
0.351744 | 487.41 | 171.443543
0.357486 | 486.577 | 173.944465
0.364908 | 487.183 | 177.776974
0.370252 | 486.781 | 180.231639
0.377355 | 486.61 | 183.624717
0.38369 | 486.806 | 186.782594
0.389522 | 486.387 | 189.458437
0.396899 | 485.896 | 192.851637
0.403606 | 486.338 | 196.288935
0.409658 | 486.172 | 199.164249
0.415625 | 486.029 | 202.005803
0.422235 | 485.832 | 205.135275
0.428794 | 484.961 | 207.948367
0.434451 | 484.936 | 210.68093
0.442513 | 484.445 | 214.37321
0.448309 | 484.346 | 217.136671
0.455192 | 482.581 | 219.667011
0.461809 | 481.666 | 222.437694
0.468326 | 481.446 | 225.473679
0.474776 | 480.38 | 228.072895
0.480728 | 478.788 | 230.166798
0.48753 | 476.871 | 232.488919
0.493926 | 475.265 | 234.74574
0.500723 | 471.897 | 236.289682
0.507144 | 468.873 | 237.786129
0.513689 | 465.002 | 238.866412
0.519917 | 460.232 | 239.282441
0.526301 | 454.88 | 239.403799
0.533393 | 446.882 | 238.363731
0.539527 | 438.358 | 236.505977
0.54598 | 427.767 | 233.552227
0.552637 | 414.406 | 229.016089
0.559118 | 398.566 | 222.845425
0.565556 | 378.916 | 214.298217
0.571904 | 355.558 | 203.345042
0.578455 | 326.783 | 189.02926
0.585339 | 292.156 | 171.010301
0.591509 | 249.709 | 147.705121
0.597877 | 199.783 | 119.445661
0.60412 | 140.597 | 84.93746
0.611109 | 68.991 | 42.161021
0.616725 | -6.1565 | -3.796867
0.623218 | -97.7532 | -60.921554
0.630678 | -223.798 | -141.144475
0.637038 | -356.896 | -227.356314
0.643252 | -505.795 | -325.353645
0.650002 | -676.682 | -439.844653
6.8e-05 | 487.114 | 0.033319 | 487.867 | 0.616101 | 0.520221 | 460.753 | 239.693386 | 0.797449 | 0.189981 | 443.286756
0.006618 | 487.475 | 3.225963
0.013298 | 487.089 | 6.477358
0.020431 | 486.771 | 9.945462
0.026363 | 487.328 | 12.847331
0.03248 | 486.877 | 15.813668
0.038585 | 486.974 | 18.789989
0.046181 | 487.179 | 22.498267
0.052872 | 487.24 | 25.761158
0.058163 | 487.337 | 28.344933
0.065503 | 486.876 | 31.891741
0.071902 | 486.79 | 35.001272
0.07833 | 487.313 | 38.171325
0.084419 | 487.377 | 41.143781
0.091288 | 487.015 | 44.45882
0.096889 | 487.364 | 47.220211
0.10339 | 486.875 | 50.337958
0.110533 | 487.249 | 53.857191
0.11668 | 487.154 | 56.841275
0.123736 | 486.659 | 60.217189
0.129674 | 487.211 | 63.178745
0.136271 | 487.263 | 66.399816
0.143776 | 487.865 | 70.143473
0.149465 | 487.189 | 72.81785
0.156204 | 487.166 | 76.097278
0.161865 | 487.075 | 78.840492
0.168569 | 486.831 | 82.064761
0.175816 | 487.245 | 85.665223
0.182564 | 487.3 | 88.963632
0.187838 | 487.054 | 91.487493
0.196157 | 486.846 | 95.498251
0.201468 | 487.422 | 98.199887
0.207444 | 486.386 | 100.897906
0.214678 | 487.147 | 104.579744
0.22067 | 487.183 | 107.506673
0.226921 | 487.12 | 110.537758
0.233722 | 486.907 | 113.800878
0.241069 | 487.367 | 117.489075
0.246686 | 487.867 | 120.349959
0.253178 | 486.873 | 123.265532
0.259806 | 486.932 | 126.507855
0.266733 | 486.904 | 129.873365
0.272678 | 487.034 | 132.803457
0.279164 | 487.201 | 136.00898
0.285746 | 487.049 | 139.172304
0.29239 | 487.131 | 142.432233
0.299186 | 487.609 | 145.885786
0.303624 | 486.536 | 147.724006
0.312171 | 486.966 | 152.016663
0.318743 | 486.477 | 155.061138
0.325247 | 486.641 | 158.278525
0.331492 | 487.112 | 161.473731
0.338412 | 487.236 | 164.886509
0.344242 | 486.639 | 167.521583
0.351126 | 486.572 | 170.84808
0.358037 | 486.447 | 174.166025
0.364045 | 486.958 | 177.274625
0.370458 | 486.555 | 180.248192
0.376659 | 486.606 | 183.284529
0.383668 | 485.948 | 186.442697
0.390057 | 486.926 | 189.928895
0.395921 | 485.783 | 192.331691
0.40292 | 486.281 | 195.932341
0.409604 | 486.002 | 199.068363
0.416565 | 485.335 | 202.173574
0.42263 | 485.064 | 205.002598
0.428456 | 485.401 | 207.972971
0.435529 | 484.226 | 210.894466
0.443167 | 483.314 | 214.188815
0.448726 | 483.003 | 216.736004
0.454777 | 482.874 | 219.599989
0.46149 | 481.496 | 222.205589
0.46809 | 481.598 | 225.431208
0.474916 | 479.264 | 227.610142
0.48086 | 479.067 | 230.364158
0.487388 | 476.817 | 232.394884
0.494077 | 474.719 | 234.547739
0.500188 | 471.641 | 235.909169
0.506911 | 468.608 | 237.54255
0.513838 | 464.307 | 238.57858
0.520221 | 460.753 | 239.693386
0.526398 | 453.664 | 238.807822
0.533127 | 446.47 | 238.025212
0.539354 | 438.171 | 236.329282
0.546593 | 427.647 | 233.748857
0.552368 | 413.92 | 228.636163
0.559017 | 397.391 | 222.148325
0.565606 | 378.458 | 214.058116
0.571906 | 353.94 | 202.42041
0.578545 | 324.857 | 187.944393
0.585216 | 290.122 | 169.784036
0.591561 | 247.849 | 146.617802
0.597691 | 197.533 | 118.063696
0.604034 | 137.158 | 82.848095
0.611084 | 65.801 | 40.209938
0.616801 | -9.1824 | -5.663714
0.62319 | -102.2771 | -63.738066
0.630598 | -230.04 | -145.062764
0.637168 | -361.785 | -230.517825
0.643058 | -512.05 | -329.277849
0.649889 | -683.349 | -444.100998
-0.000501 | 487.233 | -0.244006 | 487.483 | 0.615859 | 0.520002 | 460.068 | 239.23628 | 0.796868 | 0.25655 | 1445.449079
0.006136 | 487 | 2.988232
0.012802 | 487.159 | 6.236463
0.019787 | 487.164 | 9.639758
0.025448 | 487.483 | 12.405516
0.03286 | 486.987 | 16.002539
0.038183 | 487.075 | 18.597839
0.045969 | 486.696 | 22.373026
0.051881 | 487.269 | 25.279808
0.058267 | 487.248 | 28.390382
0.065219 | 486.885 | 31.75425
0.071494 | 486.903 | 34.810838
0.078021 | 487.218 | 38.013333
0.084346 | 487.33 | 41.104336
0.091549 | 487.059 | 44.589862
0.097216 | 487.395 | 47.382836
0.104196 | 487.233 | 50.767535
0.110482 | 487.123 | 53.818469
0.116696 | 487.241 | 56.859319
0.123242 | 486.194 | 59.919472
0.12948 | 487.053 | 63.063574
0.136492 | 486.614 | 66.419015
0.142181 | 487.051 | 69.24935
0.149435 | 486.805 | 72.745656
0.155467 | 487.004 | 75.7131
0.162413 | 487.079 | 79.108205
0.168292 | 487.272 | 82.004126
0.174799 | 486.931 | 85.115052
0.181432 | 487.136 | 88.381913
0.188116 | 486.361 | 91.492383
0.195116 | 487.177 | 95.056222
0.201932 | 487.067 | 98.354413
0.208188 | 486.94 | 101.375016
0.21429 | 487.068 | 104.373802
0.221311 | 487.288 | 107.842195
0.226907 | 487.28 | 110.567243
0.23362 | 486.759 | 113.716638
0.239075 | 486.072 | 116.207663
0.247215 | 487.109 | 120.420651
0.25429 | 487.232 | 123.898225
0.259829 | 487.004 | 126.537762
0.266602 | 487.007 | 129.83704
0.272917 | 487.35 | 133.0061
0.279687 | 487.227 | 136.271058
0.285444 | 487.119 | 139.045196
0.292604 | 487.319 | 142.591489
0.299618 | 487.362 | 146.022428
0.305727 | 486.844 | 148.841356
0.311723 | 486.69 | 151.712467
0.317721 | 487.091 | 154.75904
0.325437 | 486.874 | 158.446814
0.331684 | 486.798 | 161.463108
0.338212 | 487.092 | 164.74036
0.344964 | 486.906 | 167.965041
0.350495 | 486.662 | 170.572598
0.356493 | 486.794 | 173.538653
0.364191 | 486.725 | 177.260864
0.370142 | 486.286 | 179.994873
0.376728 | 486.359 | 183.225053
0.38348 | 486.11 | 186.413463
0.38948 | 485.653 | 189.15213
0.395856 | 485.94 | 192.362265
0.402823 | 485.83 | 195.703498
0.40945 | 485.957 | 198.975094
0.416267 | 485.088 | 201.926126
0.422722 | 485.501 | 205.231954
0.429056 | 485.195 | 208.175826
0.435811 | 483.646 | 210.778247
0.442017 | 484.114 | 213.986618
0.448925 | 482.953 | 216.809676
0.45499 | 482.97 | 219.74652
0.461611 | 481.844 | 222.424491
0.467213 | 481.465 | 224.946707
0.474709 | 479.29 | 227.523277
0.481081 | 477.821 | 229.870605
0.487558 | 476.321 | 232.234114
0.493981 | 473.955 | 234.124765
0.500227 | 471.462 | 235.838022
0.507244 | 468.79 | 237.790915
0.513461 | 464.571 | 238.53909
0.520002 | 460.068 | 239.23628
0.526641 | 453.556 | 238.861185
0.533289 | 446.23 | 237.96955
0.539299 | 437.919 | 236.169279
0.546436 | 426.279 | 232.934192
0.552669 | 413.159 | 228.340171
0.558938 | 396.644 | 221.699404
0.565803 | 376.793 | 213.19061
0.572286 | 353.201 | 202.131987
0.578672 | 324.214 | 187.613564
0.584808 | 288.372 | 168.642253
0.591773 | 246.766 | 146.029456
0.59779 | 195.6 | 116.927724
0.604203 | 135.28 | 81.736582
0.610944 | 63.4814 | 38.78358
0.616769 | -11.757 | -7.251353
0.623816 | -118.138 | -73.696375
0.630266 | -233.546 | -147.196103
0.637025 | -365.275 | -232.689307
0.643815 | -515.531 | -331.906591
0.64992 | -687.665 | -446.927237