## sheet1
Spannung [V] | Strom [mA] | Leistung [mW] | Isc [mA] | Voc [V] | Vmpp [V] | Impp [mA] | Pmpp [mW] | FF | Rp [kOhm] | Rs [Ohm]
-0.000803 | 981.942 | -0.788696 | 982.565 | 0.337686 | 0.331627 | 977.964 | 324.319267 | 0.977459 | 0.000403 | 3.126532
0.006395 | 981.975 | 6.279534
0.013449 | 981.811 | 13.203885
0.019496 | 981.71 | 19.139516
0.026541 | 982.153 | 26.067323
0.032322 | 982.365 | 31.751609
0.038964 | 981.506 | 38.243891
0.045711 | 981.4 | 44.861168
0.05248 | 981.994 | 51.535143
0.058282 | 981.913 | 57.227559
0.064946 | 981.549 | 63.747976
0.071673 | 981.964 | 70.380306
0.078036 | 982.565 | 76.675639
0.084515 | 982.19 | 83.009984
0.091185 | 981.961 | 89.540408
0.096998 | 981.839 | 95.236518
0.103839 | 981.988 | 101.968652
0.110423 | 982.021 | 108.437999
0.116683 | 982.129 | 114.597365
0.123837 | 982.271 | 121.641101
0.12996 | 981.568 | 127.564185
0.137239 | 981.896 | 134.754916
0.143963 | 981.61 | 141.315324
0.149496 | 982.093 | 146.81927
0.155772 | 981.864 | 152.946624
0.162138 | 982.034 | 159.224832
0.169421 | 982.253 | 166.414187
0.17569 | 981.647 | 172.465561
0.181986 | 981.526 | 178.624481
0.188908 | 981.412 | 185.396382
0.195254 | 981.715 | 191.683388
0.201128 | 982.158 | 197.539572
0.207693 | 981.828 | 203.919097
0.21504 | 981.671 | 211.098532
0.220586 | 982.345 | 216.691554
0.227525 | 981.664 | 223.353102
0.233742 | 982.41 | 229.630478
0.240577 | 981.465 | 236.117905
0.247071 | 981.317 | 242.454973
0.25336 | 981.577 | 248.692349
0.259736 | 980.881 | 254.770107
0.266518 | 981.096 | 261.479744
0.273358 | 980.73 | 268.090391
0.279346 | 980.921 | 274.016358
0.285692 | 980.785 | 280.202428
0.291881 | 980.69 | 286.244778
0.29867 | 980.128 | 292.73483
0.305495 | 980.19 | 299.443144
0.311433 | 980.072 | 305.226763
0.318078 | 979.768 | 311.642646
0.324729 | 978.737 | 317.824287
0.331627 | 977.964 | 324.319267
0.337686 | -0.002278 | -0.000769
0.341336 | -0.029054 | -0.009917
0.347672 | -0.071631 | -0.024904
0.356702 | -0.083699 | -0.029856
0.364065 | -0.21505 | -0.078292
0.370543 | -0.288809 | -0.107016
0.377012 | -0.369586 | -0.139338
0.383491 | -0.461982 | -0.177166
0.390068 | -0.568077 | -0.221589
0.396504 | -0.696324 | -0.276095
0.403016 | -0.841558 | -0.339161
0.409524 | -1.020733 | -0.418015
0.416096 | -1.22715 | -0.510612
0.422538 | -1.44874 | -0.612148
0.429021 | -1.72122 | -0.73844
0.435516 | -2.04545 | -0.890826
0.442016 | -2.42774 | -1.0731
0.44849 | -2.87998 | -1.291642
0.454988 | -3.41526 | -1.553902
0.461411 | -4.04021 | -1.864197
0.467948 | -4.79382 | -2.243258
0.474248 | -5.66088 | -2.684661
0.480521 | -6.69383 | -3.216526
0.486722 | -7.90519 | -3.84763
0.492985 | -9.33462 | -4.601828
0.500404 | -11.4106 | -5.70991
0.507098 | -13.6612 | -6.927567
0.513471 | -16.1017 | -8.267756
0.520066 | -19.3159 | -10.045543
0.526472 | -23.0001 | -12.108909
0.53297 | -27.2283 | -14.511867
0.539425 | -32.0944 | -17.312522
0.545993 | -37.8624 | -20.672605
0.55261 | -44.5584 | -24.623417
0.558994 | -52.2761 | -29.222026
0.565528 | -60.7417 | -34.351132
0.571963 | -70.2372 | -40.17308
0.578396 | -80.864 | -46.771414
0.585116 | -92.4377 | -54.086777
0.591357 | -125.552 | -74.246054
0.5975 | -144.236 | -86.18101
0.604705 | -164.818 | -99.666269
0.61112 | -186.73 | -114.114438
0.617774 | -210.666 | -130.143977
0.62389 | -236.221 | -147.37592
0.630553 | -262.047 | -165.234522
0.636854 | -289.505 | -184.372417
0.643295 | -319.235 | -205.362279
0.649932 | -350.082 | -227.529494
0.000747 | 972.579 | 0.726419 | 973.468 | 0.636024 | 0.448785 | 894.426 | 401.404972 | 0.648318 | 0.018283 | 219.26239
0.007002 | 972.548 | 6.809878
0.012757 | 972.323 | 12.404022
0.019395 | 972.537 | 18.862063
0.02551 | 972.582 | 24.810275
0.032281 | 972.212 | 31.383587
0.039171 | 972.452 | 38.092209
0.045769 | 972.153 | 44.494082
0.052654 | 972.302 | 51.195298
0.058058 | 972.129 | 56.439671
0.065285 | 971.995 | 63.456499
0.070862 | 972.69 | 68.926953
0.077671 | 972.944 | 75.569825
0.084617 | 972.101 | 82.256562
0.090579 | 972.245 | 88.065077
0.097749 | 971.943 | 95.006165
0.104277 | 972.119 | 101.370139
0.109574 | 972.451 | 106.555443
0.117237 | 971.775 | 113.927986
0.123313 | 972.321 | 119.899431
0.129228 | 972.02 | 125.612687
0.136012 | 972.179 | 132.227621
0.142863 | 972.251 | 138.898889
0.149709 | 972.684 | 145.619452
0.15569 | 971.949 | 151.323129
0.163054 | 973.468 | 158.727851
0.168963 | 971.563 | 164.158199
0.174777 | 971.705 | 169.831199
0.181722 | 972.471 | 176.719472
0.188521 | 972.438 | 183.324984
0.195193 | 971.671 | 189.663766
0.201732 | 971.548 | 195.991933
0.208328 | 972.249 | 202.546398
0.214574 | 971.96 | 208.557345
0.220903 | 972.081 | 214.735609
0.227465 | 972.482 | 221.205618
0.233397 | 971.948 | 226.849747
0.240136 | 972.069 | 233.428761
0.246657 | 971.298 | 239.577451
0.253292 | 971.706 | 246.125356
0.25965 | 971.877 | 252.347863
0.26636 | 971.583 | 258.790848
0.272541 | 971.398 | 264.745782
0.279593 | 970.715 | 271.405119
0.285748 | 970.448 | 277.303575
0.292838 | 970.213 | 284.115234
0.298978 | 969.823 | 289.955741
0.305242 | 970.477 | 296.23034
0.311774 | 969.583 | 302.29077
0.318624 | 969.122 | 308.785528
0.324998 | 968.971 | 314.913637
0.331132 | 968.12 | 320.575512
0.338072 | 967.306 | 327.019074
0.344432 | 966.939 | 333.044734
0.35079 | 965.745 | 338.773689
0.357581 | 964.499 | 344.886517
0.364127 | 963.599 | 350.872413
0.370682 | 961.723 | 356.493405
0.377265 | 960.498 | 362.362278
0.383436 | 958.043 | 367.348176
0.390474 | 955.323 | 373.028793
0.39636 | 951.789 | 377.251088
0.403148 | 948.537 | 382.400794
0.409155 | 943.628 | 386.090114
0.415824 | 938.149 | 390.10487
0.422161 | 933.042 | 393.893944
0.428889 | 924.777 | 396.626683
0.43574 | 915.847 | 399.071172
0.441875 | 906.49 | 400.555269
0.448785 | 894.426 | 401.404972
0.455085 | 881.838 | 401.311246
0.461836 | 867.346 | 400.571607
0.468483 | 851.122 | 398.736188
0.475009 | 833.484 | 395.912401
0.481091 | 813.59 | 391.410827
0.487234 | 793.177 | 386.462802
0.493978 | 770.967 | 380.840737
0.500353 | 746.654 | 373.590569
0.507584 | 720.495 | 365.711734
0.513933 | 693.119 | 356.216727
0.520139 | 664.285 | 345.520536
0.526559 | 634.559 | 334.132752
0.532915 | 603.515 | 321.622196
0.539577 | 572.115 | 308.700095
0.546079 | 538.505 | 294.066272
0.55241 | 504.474 | 278.676482
0.558865 | 469.483 | 262.377617
0.564888 | 433.616 | 244.944475
0.571871 | 396.593 | 226.800036
0.578151 | 359.263 | 207.708263
0.585341 | 320.816 | 187.786758
0.591462 | 281.557 | 166.530266
0.597979 | 242.2 | 144.830514
0.604479 | 202.049 | 122.134377
0.610925 | 161.079 | 98.407188
0.617403 | 120.516 | 74.40694
0.62396 | 52.2907 | 32.627305
0.630578 | 24.1316 | 15.216856
0.636111 | -0.386953 | -0.246145
0.636622 | -1.80879 | -1.151516
0.638394 | -9.09439 | -5.805804
0.000386 | 972.642 | 0.375732 | 973.134 | 0.635784 | 0.448831 | 893.887 | 401.204196 | 0.64846 | 0.019137 | 664.012881
0.006951 | 972.465 | 6.759312
0.013619 | 972.491 | 13.244647
0.019037 | 973.134 | 18.52526
0.026506 | 972.516 | 25.777606
0.031912 | 972.578 | 31.036812
0.038318 | 972.243 | 37.254893
0.045943 | 972.741 | 44.690445
0.052415 | 972.649 | 50.980911
0.057926 | 972.585 | 56.338445
0.065882 | 972.302 | 64.056909
0.070994 | 972.456 | 69.038152
0.078548 | 972.272 | 76.369535
0.084461 | 972.266 | 82.118656
0.090538 | 972.78 | 88.073458
0.097241 | 972.792 | 94.595072
0.104143 | 972.67 | 101.296675
0.110301 | 972.479 | 107.265601
0.11698 | 972.741 | 113.791339
0.123989 | 972.629 | 120.595686
0.130027 | 972.315 | 126.427591
0.135814 | 972.543 | 132.08515
0.142542 | 972.729 | 138.655223
0.149563 | 972.334 | 145.424996
0.156385 | 972.238 | 152.043148
0.162271 | 972.178 | 157.75581
0.169114 | 972.04 | 164.385378
0.175639 | 972.535 | 170.815367
0.182238 | 972.811 | 177.282742
0.188546 | 972.261 | 183.315436
0.195053 | 972.497 | 189.688652
0.20165 | 972.149 | 196.033749
0.207983 | 972.308 | 202.22334
0.214877 | 971.991 | 208.85851
0.22134 | 972.09 | 215.162401
0.226739 | 972.813 | 220.574647
0.233509 | 972.451 | 227.076061
0.240431 | 972.313 | 233.774187
0.247431 | 971.56 | 240.394062
0.25332 | 972.038 | 246.236666
0.260128 | 970.835 | 252.541367
0.267397 | 971.514 | 259.779929
0.273052 | 971.884 | 265.37487
0.279277 | 971.136 | 271.215949
0.286267 | 970.892 | 277.93434
0.292323 | 971.114 | 283.878958
0.299184 | 970.521 | 290.364355
0.305485 | 970.483 | 296.467999
0.31199 | 970.317 | 302.729201
0.318716 | 969.619 | 309.033089
0.324783 | 969.482 | 314.871272
0.331498 | 968.372 | 321.013381
0.337838 | 967.788 | 326.955562
0.344267 | 967.067 | 332.929255
0.351128 | 966.257 | 339.279888
0.357717 | 964.981 | 345.190108
0.363879 | 963.978 | 350.771351
0.370008 | 962.937 | 356.294393
0.377299 | 960.245 | 362.299478
0.383056 | 958.315 | 367.088311
0.389821 | 954.692 | 372.15899
0.396509 | 952.415 | 377.641119
0.403036 | 947.74 | 381.973339
0.409533 | 943.985 | 386.593009
0.41601 | 938.101 | 390.259397
0.422774 | 931.91 | 393.987318
0.429346 | 923.753 | 396.609656
0.4356 | 915.696 | 398.877178
0.442184 | 905.815 | 400.5369
0.448831 | 893.887 | 401.204196
0.454751 | 881.082 | 400.672921
0.461538 | 866.559 | 399.949908
0.468417 | 851.032 | 398.637856
0.474486 | 832.556 | 395.036166
0.480768 | 812.945 | 390.837942
0.487186 | 792.065 | 385.882979
0.49406 | 769.133 | 379.99785
0.500142 | 745.307 | 372.759334
0.506659 | 719.286 | 364.432725
0.514018 | 691.503 | 355.444989
0.520462 | 663.004 | 345.068388
0.526547 | 633.437 | 333.534352
0.532888 | 602.437 | 321.031448
0.539127 | 570.225 | 307.423694
0.546416 | 536.367 | 293.079511
0.552509 | 503.266 | 278.058994
0.558837 | 468.02 | 261.546893
0.565629 | 431.982 | 244.341547
0.571779 | 394.705 | 225.68403
0.578546 | 357.745 | 206.971939
0.585348 | 318.976 | 186.711964
0.591792 | 279.937 | 165.664477
0.597916 | 241.021 | 144.110312
0.604575 | 200.11 | 120.981503
0.610832 | 159.4 | 97.366621
0.617471 | 118.741 | 73.319124
0.623906 | 51.0735 | 31.865063
0.630403 | 22.9784 | 14.485652
0.635902 | -0.505794 | -0.321635
0.636373 | -1.9349 | -1.231318
0.638297 | -9.39682 | -5.997962
0.000174 | 972.074 | 0.168752 | 972.796 | 0.6362 | 0.44882 | 895.256 | 401.808798 | 0.649238 | 0.019923 | 265.990204
0.006943 | 971.722 | 6.746277
0.01389 | 972.071 | 13.502455
0.019177 | 971.729 | 18.634556
0.025829 | 972.046 | 25.106976
0.032633 | 972.278 | 31.728251
0.039106 | 972.642 | 38.035846
0.046059 | 972.418 | 44.78899
0.051206 | 972.268 | 49.785566
0.059041 | 972.147 | 57.396725
0.064898 | 972.201 | 63.093998
0.071497 | 972.272 | 69.51492
0.077611 | 972.458 | 75.47373
0.084531 | 971.904 | 82.155628
0.09164 | 972.467 | 89.116584
0.096856 | 972.089 | 94.152847
0.104104 | 972.055 | 101.194522
0.110623 | 972.47 | 107.577646
0.116879 | 972.586 | 113.674879
0.12378 | 972.796 | 120.412592
0.130676 | 972.463 | 127.07738
0.135961 | 972.28 | 132.192161
0.143317 | 972.331 | 139.352048
0.149264 | 972.072 | 145.095452
0.155733 | 972.225 | 151.407321
0.161934 | 972.375 | 157.460476
0.169386 | 971.914 | 164.628236
0.175633 | 971.848 | 170.688483
0.182267 | 972.617 | 177.275594
0.188319 | 972.037 | 183.053327
0.195252 | 971.641 | 189.714849
0.201677 | 972.439 | 196.118872
0.208399 | 972.064 | 202.577457
0.214417 | 972.341 | 208.48644
0.221062 | 972.036 | 214.880222
0.227273 | 971.917 | 220.890492
0.233905 | 972.183 | 227.398465
0.240566 | 971.722 | 233.763275
0.247324 | 971.711 | 240.327451
0.253541 | 972.17 | 246.484954
0.260152 | 971.592 | 252.761602
0.266641 | 970.94 | 258.892413
0.273589 | 971.411 | 265.767364
0.279417 | 970.617 | 271.20689
0.286085 | 970.685 | 277.698418
0.292644 | 970.978 | 284.150886
0.29902 | 970.297 | 290.138209
0.30558 | 969.844 | 296.36493
0.312261 | 970.018 | 302.898791
0.318938 | 969.259 | 309.133527
0.325197 | 969.258 | 315.199794
0.331463 | 968.454 | 321.006668
0.337911 | 968.201 | 327.165768
0.344211 | 967.548 | 333.040665
0.351034 | 966.353 | 339.222759
0.35767 | 964.799 | 345.079658
0.364263 | 964.064 | 351.172845
0.371001 | 961.934 | 356.878476
0.376876 | 960.735 | 362.077964
0.383573 | 958.288 | 367.573403
0.389672 | 956.017 | 372.533056
0.396598 | 952.889 | 377.913872
0.402944 | 948.718 | 382.280226
0.409366 | 943.792 | 386.356356
0.415879 | 938.593 | 390.341118
0.422414 | 932.938 | 394.086072
0.429151 | 924.77 | 396.86597
0.435893 | 916.36 | 399.434909
0.442206 | 906.411 | 400.820383
0.44882 | 895.256 | 401.808798
0.454982 | 882.886 | 401.697238
0.461532 | 867.852 | 400.541469
0.468013 | 851.45 | 398.489669
0.475032 | 834.087 | 396.218016
0.480761 | 814.53 | 391.594257
0.487423 | 793.976 | 387.002164
0.493829 | 771.439 | 380.95895
0.500397 | 746.228 | 373.410253
0.507309 | 720.995 | 365.767252
0.513246 | 694.26 | 356.326168
0.519887 | 666.026 | 346.258259
0.526821 | 636.256 | 335.193022
0.533302 | 604.378 | 322.315996
0.53977 | 572.297 | 308.908752
0.545831 | 539.225 | 294.325721
0.552628 | 505.306 | 279.246244
0.558902 | 470.891 | 263.181922
0.565596 | 434.508 | 245.755987
0.571813 | 398.217 | 227.705657
0.578321 | 360.418 | 208.437298
0.585089 | 321.848 | 188.309724
0.59175 | 282.62 | 167.240385
0.598019 | 243.08 | 145.366459
0.604478 | 203.102 | 122.770691
0.610875 | 162.597 | 99.326442
0.617218 | 121.646 | 75.082101
0.623993 | 53.0312 | 33.091098
0.630542 | 25.0158 | 15.773513
0.636392 | -0.848881 | -0.540221
0.636833 | -1.85527 | -1.181497
0.638698 | -9.03466 | -5.770419
-1e-06 | 972.419 | -0.000583 | 973.001 | 0.635847 | 0.454972 | 881.495 | 401.055543 | 0.648244 | 0.018808 | 268.436617
0.006777 | 973.001 | 6.593833
0.013075 | 972.495 | 12.715567
0.020421 | 972.548 | 19.860694
0.026128 | 972.877 | 25.419719
0.032914 | 972.104 | 31.99622
0.038737 | 972.998 | 37.690634
0.045351 | 972.392 | 44.09895
0.05222 | 972.834 | 50.801002
0.058016 | 972.396 | 56.415013
0.064807 | 972.084 | 62.998042
0.070955 | 971.568 | 68.937607
0.077695 | 972.264 | 75.540051
0.084539 | 972.802 | 82.240097
0.091373 | 972.337 | 88.84496
0.096952 | 972.279 | 94.264394
0.104105 | 972.137 | 101.204128
0.11031 | 972.227 | 107.24636
0.116722 | 971.692 | 113.417931
0.123566 | 972.013 | 120.107467
0.130031 | 972.598 | 126.467891
0.136537 | 971.845 | 132.692509
0.143188 | 972.297 | 139.221166
0.149075 | 972.219 | 144.933353
0.156732 | 972.862 | 152.478218
0.161615 | 972.903 | 157.235913
0.16977 | 972.158 | 165.042972
0.176204 | 972.497 | 171.35825
0.182268 | 972.554 | 177.265861
0.188321 | 972.225 | 183.090676
0.195162 | 972.358 | 189.76704
0.201364 | 972.352 | 195.796299
0.207603 | 972.153 | 201.822074
0.214522 | 971.814 | 208.475483
0.221073 | 972.051 | 214.894231
0.227506 | 971.792 | 221.088511
0.233508 | 971.484 | 226.849286
0.240973 | 971.973 | 234.21925
0.247312 | 971.158 | 240.179027
0.253667 | 971.251 | 246.374327
0.26006 | 971.529 | 252.655832
0.267015 | 971.144 | 259.310015
0.272336 | 971.31 | 264.52268
0.278745 | 970.725 | 270.58474
0.28571 | 970.463 | 277.270984
0.292555 | 970.78 | 284.006543
0.299319 | 970.387 | 290.455266
0.305499 | 969.944 | 296.316922
0.311843 | 969.706 | 302.396028
0.31875 | 969.438 | 309.008362
0.324832 | 968.848 | 314.712834
0.331488 | 968.329 | 320.989444
0.337909 | 967.846 | 327.043874
0.344491 | 967.159 | 333.177571
0.350646 | 966.077 | 338.751036
0.357912 | 964.314 | 345.139552
0.363764 | 963.733 | 350.571371
0.370399 | 962.363 | 356.458293
0.376929 | 959.751 | 361.757985
0.383619 | 957.646 | 367.371201
0.38993 | 955.284 | 372.49389
0.396574 | 951.916 | 377.505136
0.403099 | 948.02 | 382.145914
0.409373 | 943.339 | 386.177516
0.41574 | 938.196 | 390.045605
0.42275 | 931.394 | 393.746814
0.428964 | 924.408 | 396.537753
0.435689 | 915.406 | 398.832325
0.44181 | 906.386 | 400.450399
0.448415 | 893.882 | 400.830097
0.454972 | 881.495 | 401.055543
0.461705 | 866.159 | 399.909941
0.468561 | 850.213 | 398.376653
0.474385 | 832.578 | 394.962515
0.480574 | 812.801 | 390.611028
0.487762 | 791.676 | 386.149469
0.494401 | 769.244 | 380.315003
0.500108 | 744.876 | 372.518447
0.506688 | 718.681 | 364.147039
0.513453 | 691.96 | 355.288938
0.519862 | 663.219 | 344.782356
0.526841 | 633.431 | 333.717421
0.533056 | 602.199 | 321.00579
0.539591 | 570.433 | 307.800513
0.546154 | 537.266 | 293.429975
0.552792 | 503.042 | 278.077593
0.558846 | 467.726 | 261.386804
0.565555 | 432.195 | 244.430043
0.572102 | 395.133 | 226.05638
0.578656 | 357.623 | 206.940695
0.585069 | 319.474 | 186.914334
0.591229 | 280.274 | 165.706117
0.597708 | 240.424 | 143.703348
0.604455 | 200.871 | 121.41748
0.611245 | 159.755 | 97.649445
0.61757 | 118.897 | 73.42722
0.623952 | 51.2948 | 32.005493
0.630339 | 23.229 | 14.642145
0.635966 | -0.502362 | -0.319485
0.636499 | -1.84048 | -1.171464
0.638299 | -9.37764 | -5.985738
0.000919 | 972.55 | 0.893579 | 972.848 | 0.635506 | 0.44881 | 893.107 | 400.835353 | 0.648338 | 0.018635 | 299.510824
0.00555 | 972.581 | 5.397922
0.013198 | 972.396 | 12.833682
0.02041 | 972.167 | 19.84154
0.025812 | 972.657 | 25.106222
0.032846 | 971.693 | 31.91652
0.038938 | 972.157 | 37.853655
0.045753 | 972.431 | 44.491538
0.051892 | 972.018 | 50.439666
0.058537 | 972.848 | 56.947506
0.065299 | 972.525 | 63.504715
0.070858 | 972.505 | 68.909468
0.077674 | 971.85 | 75.487185
0.084401 | 972.765 | 82.102144
0.091163 | 972.173 | 88.625818
0.097051 | 972.744 | 94.405875
0.103334 | 972.188 | 100.459978
0.11005 | 972.562 | 107.030837
0.116899 | 972.497 | 113.684316
0.123418 | 972.297 | 119.998659
0.130288 | 972.154 | 126.659709
0.136295 | 972.603 | 132.560537
0.143147 | 971.516 | 139.069115
0.149917 | 971.969 | 145.714385
0.155935 | 972.248 | 151.607297
0.162557 | 971.698 | 157.956409
0.169665 | 972.095 | 164.930401
0.175754 | 972.286 | 170.882765
0.181792 | 972.339 | 176.763938
0.187975 | 971.89 | 182.691217
0.195252 | 972.227 | 189.828975
0.200945 | 972.006 | 195.319843
0.207854 | 972.129 | 202.060804
0.214661 | 972.268 | 208.708021
0.221082 | 971.984 | 214.888167
0.22715 | 972.134 | 220.820238
0.233724 | 971.488 | 227.060061
0.240485 | 971.561 | 233.645847
0.246939 | 971.577 | 239.920253
0.25406 | 971.017 | 246.696579
0.260694 | 970.764 | 253.07235
0.266338 | 972.108 | 258.909301
0.272946 | 971.461 | 265.156394
0.279723 | 971.12 | 271.6446
0.285946 | 970.65 | 277.553485
0.29192 | 971.467 | 283.590647
0.299259 | 970.513 | 290.43475
0.305862 | 970.312 | 296.781569
0.311923 | 969.376 | 302.37067
0.318071 | 969.257 | 308.292543
0.32508 | 968.716 | 314.910197
0.331622 | 968.152 | 321.060503
0.338279 | 967.255 | 327.202054
0.3444 | 966.903 | 333.001393
0.351231 | 965.825 | 339.227681
0.357403 | 965.134 | 344.941787
0.364531 | 963.25 | 351.134486
0.371054 | 961.496 | 356.766937
0.377474 | 959.95 | 362.356166
0.383841 | 957.732 | 367.616809
0.390212 | 954.923 | 372.622414
0.396634 | 951.564 | 377.422636
0.403038 | 947.419 | 381.845859
0.40944 | 942.889 | 386.056472
0.416036 | 938.181 | 390.317071
0.422705 | 931.022 | 393.547655
0.428832 | 923.432 | 395.997191
0.435514 | 914.645 | 398.340703
0.441948 | 905.149 | 400.02879
0.44881 | 893.107 | 400.835353
0.455115 | 880.434 | 400.69872
0.461593 | 865.77 | 399.633372
0.467999 | 849.876 | 397.741118
0.474146 | 831.509 | 394.256666
0.48092 | 812.009 | 390.511368
0.487034 | 790.535 | 385.017423
0.494034 | 767.51 | 379.176035
0.50063 | 743.331 | 372.133799
0.5067 | 717.213 | 363.411827
0.514294 | 689.043 | 354.370681
0.519923 | 661.851 | 344.111557
0.526582 | 632.443 | 333.0331
0.533336 | 601.534 | 320.819737
0.539559 | 568.655 | 306.822923
0.546026 | 536.12 | 292.735459
0.552951 | 501.219 | 277.149547
0.559118 | 466.064 | 260.584772
0.565634 | 430.36 | 243.426248
0.572082 | 393.353 | 225.030171
0.578846 | 355.85 | 205.982349
0.585318 | 317.781 | 186.002939
0.59157 | 278.377 | 164.679482
0.598496 | 239.066 | 143.080045
0.604349 | 199.057 | 120.299899
0.611194 | 157.839 | 96.47025
0.617712 | 117.072 | 72.316779
0.624191 | 50.0759 | 31.256926
0.630594 | 21.8996 | 13.809756
0.635642 | -0.607356 | -0.386061
0.636218 | -1.84826 | -1.175896
0.638104 | -9.47124 | -6.043636